## Laminate conf
Ply N° | Fibers Orientation | Fiber | Fiber Volume | Matrix | Ply thickness (mm) | Laminate dimensions: | Lx (m) | Ly (m)
1 | 0 | AS-4 Carbon | 0.63 | Epoxy (3501-6) | 0.15 |  | 0.25 | 0.125
2 | 90 | AS-4 Carbon | 0.63 | Epoxy (3501-6) | 0.15
3 | 90 | AS-4 Carbon | 0.63 | Epoxy (3501-6) | 0.15
4 | 0 | AS-4 Carbon | 0.63 | Epoxy (3501-6) | 0.15

## Forces and Moments
Nx (N) | Ny (N) | Nxy (N) | Mx (N.m) | My (N.m) | Mxy (N.m)
6300 | 0 | 0 | 0 | 0 | 0

## Matrix
Name | E (GPa) | G (GPa) | v | Ft (MPa) | Fc (MPa) | Fms (MPa)
Epoxy (3501-6) | 4.3 | 1.6 | 0.3 | 69 | 200 | 100
Polyesters | 3.3 | 1.35 | 0.35 | 65 | 170 | 45
Vinylester (Derakane) | 4 | 1.5 | 0.35 | 77.5 | 127 | 53

## Fibers
Name | El(GPa) | Et(GPa) | Glt-(GPa) | vlt | Flt-(Mpa)
E-Glass | 73 | 73 | 30 | 0.23 | 3450
AS-4 Carbon | 235 | 15 | 27 | 0.2 | 3700
Kevlar 49 Aramid | 131 | 7 | 21 | 0.33 | 3800